## material_porosity_flow_resistance
id | part_name | material_composition | material_manufacturer | test_institution | thickness_mm | weight_per_area | density | porosity_percent | porosity_deviation_percent | flow_resistance | flow_resistance_deviation | test_time | test_engineer | created_at | updated_at | remarks
序号 (*必填) | part_name (*必填) | material_composition (*必填) | material_manufacturer | test_institution | thickness_mm (*必填) | weight_per_area (*必填) | density (*必填) | porosity_percent (*必填) | porosity_deviation_percent | flow_resistance (*必填) | flow_resistance_deviation | test_time | 测试工程师 | 创建时间 (*必填) | 更新时间 (*必填) | remarks
1 | 前围隔音垫 | 毛毡软层1400g/m²+硬层1200g/m² | vertical | 拓普 | 10.00 | 2600.00 | 0.26 | 15.50 | 1.20 | 850.00 | 50.00 | 2025-09-04 15:04:22 | sgmw | 2025-09-04 15:04:22 | 2025-09-04 15:04:22 | 发动机罩隔热板测试
2 | 发动机罩隔热板 | 无纺布+PU | 富英华 | SGMW | 8.00 | 800.00 | 0.10 | 25.30 | 2.10 | 650.00 | 35.00 | 2025-09-04 15:04:22 | test_engineer | 2025-09-04 15:04:22 | 2025-09-04 15:04:22 | 无纺布+PU材料测试