## sound_absorption_coefficients
id | part_name | material_composition | manufacturer | test_institution | thickness | weight | test_value_125 | test_value_160 | test_value_200 | test_value_250 | test_value_315 | test_value_400 | test_value_500 | test_value_630 | test_value_800 | test_value_1000 | test_value_1250 | test_value_1600 | test_value_2000 | test_value_2500 | test_value_3150 | test_value_4000 | test_value_5000 | test_value_6300 | test_value_8000 | test_value_10000 | target_value_125 | target_value_160 | target_value_200 | target_value_250 | target_value_315 | target_value_400 | target_value_500 | target_value_630 | target_value_800 | target_value_1000 | target_value_1250 | target_value_1600 | target_value_2000 | target_value_2500 | target_value_3150 | target_value_4000 | target_value_5000 | target_value_6300 | target_value_8000 | target_value_10000 | test_date | test_location | test_engineer | test_image_path | remarks | created_at | updated_at
序号 (*必填) | part_name (*必填) | material_composition (*必填) | manufacturer | test_institution | thickness (*必填) | weight (*必填) | test_value_125 | test_value_160 | test_value_200 | test_value_250 | test_value_315 | test_value_400 | test_value_500 | test_value_630 | test_value_800 | test_value_1000 | test_value_1250 | test_value_1600 | test_value_2000 | test_value_2500 | test_value_3150 | test_value_4000 | test_value_5000 | test_value_6300 | test_value_8000 | test_value_10000 | target_value_125 | target_value_160 | target_value_200 | target_value_250 | target_value_315 | target_value_400 | target_value_500 | target_value_630 | target_value_800 | target_value_1000 | target_value_1250 | target_value_1600 | target_value_2000 | target_value_2500 | target_value_3150 | target_value_4000 | target_value_5000 | target_value_6300 | target_value_8000 | target_value_10000 | 测试日期 | 测试地点 | 测试工程师 | test_image_path | remarks | 创建时间 (*必填) | 更新时间 (*必填)
1 | 前地板隔音垫 | 毛毡软层1400g/m²+硬层1200g/m² | 拓普 | sgmw | 15.50 | 2600.00 | 0.085 | 0.095 | 0.105 | 0.125 | 0.145 | 0.165 | 0.185 | 0.205 | 0.225 | 0.245 | 0.265 | 0.285 | 0.305 | 0.325 | 0.345 | 0.365 | 0.385 | 0.405 | 0.425 | 0.445 | 0.080 | 0.090 | 0.100 | 0.120 | 0.140 | 0.160 | 0.180 | 0.200 | 0.220 | 0.240 | 0.260 | 0.280 | 0.300 | 0.320 | 0.340 | 0.360 | 0.380 | 0.400 | 0.420 | 0.440 | 2024-01-15 | sgmw | 张工程师 | /uploads/test_images/floor_mat_001.jpg | 测试条件：温度23±2℃，湿度50±5%RH，符合GB/T 18696.2标准要求 | 2025-09-02 15:17:45 | 2025-09-02 15:17:45
2 | 前围隔音垫 | 毛毡软层1400g/m²+硬层1200g/m² | 拓普 | sgmw | 12.80 | 2600.00 | 0.075 | 0.085 | 0.095 | 0.115 | 0.135 | 0.155 | 0.175 | 0.195 | 0.215 | 0.235 | 0.255 | 0.275 | 0.295 | 0.315 | 0.335 | 0.355 | 0.375 | 0.395 | 0.415 | 0.435 | 0.070 | 0.080 | 0.090 | 0.110 | 0.130 | 0.150 | 0.170 | 0.190 | 0.210 | 0.230 | 0.250 | 0.270 | 0.290 | 0.310 | 0.330 | 0.350 | 0.370 | 0.390 | 0.410 | 0.430 | 2024-01-16 | 上海测试实验室 | 李工程师 | /uploads/test_images/firewall_mat_001.jpg | 测试条件：温度23±2℃，湿度50±5%RH，前围隔音垫厚度较薄但吸音效果良好 | 2025-09-02 15:17:45 | 2025-09-02 15:17:45
3 | 后地板隔音垫 | 毛毡软层1600g/m²+硬层1000g/m² | 拓普 | sgmw | 18.20 | 2600.00 | 0.090 | 0.100 | 0.110 | 0.130 | 0.150 | 0.170 | 0.190 | 0.210 | 0.230 | 0.250 | 0.270 | 0.290 | 0.310 | 0.330 | 0.350 | 0.370 | 0.390 | 0.410 | 0.430 | 0.450 | 0.085 | 0.095 | 0.105 | 0.125 | 0.145 | 0.165 | 0.185 | 0.205 | 0.225 | 0.245 | 0.265 | 0.285 | 0.305 | 0.325 | 0.345 | 0.365 | 0.385 | 0.405 | 0.425 | 0.445 | 2024-01-18 | sgmw | 张工 | /uploads/test_images/rear_floor_mat_001.jpg | 按照ISO 354标准测试，材料密度均匀，吸音性能优异 | 2025-09-02 15:17:45 | 2025-09-02 15:17:45
4 | 车门隔音垫 | 聚氨酯泡沫800g/m²+阻尼层1500g/m² | 拓普 | sgmw | 10.50 | 2300.00 | 0.065 | 0.075 | 0.085 | 0.105 | 0.125 | 0.145 | 0.165 | 0.185 | 0.205 | 0.225 | 0.245 | 0.265 | 0.285 | 0.305 | 0.325 | 0.345 | 0.365 | 0.385 | 0.405 | 0.425 | 0.060 | 0.070 | 0.080 | 0.100 | 0.120 | 0.140 | 0.160 | 0.180 | 0.200 | 0.220 | 0.240 | 0.260 | 0.280 | 0.300 | 0.320 | 0.340 | 0.360 | 0.380 | 0.400 | 0.420 | 2024-01-20 | sgmw | 李工 | /uploads/test_images/door_mat_001.jpg | JIS A 1409标准测试，适用于车门内饰板，轻量化设计 | 2025-09-02 15:17:45 | 2025-09-02 15:17:45
5 | 顶棚隔音垫 | 玻璃纤维1200g/m²+PET薄膜200g/m² | 拓普 | sgmw | 8.30 | 1400.00 | 0.055 | 0.065 | 0.075 | 0.095 | 0.115 | 0.135 | 0.155 | 0.175 | 0.195 | 0.215 | 0.235 | 0.255 | 0.275 | 0.295 | 0.315 | 0.335 | 0.355 | 0.375 | 0.395 | 0.415 | 0.050 | 0.060 | 0.070 | 0.090 | 0.110 | 0.130 | 0.150 | 0.170 | 0.190 | 0.210 | 0.230 | 0.250 | 0.270 | 0.290 | 0.310 | 0.330 | 0.350 | 0.370 | 0.390 | 0.410 | 2024-01-22 | sgmw | 金民秀 | /uploads/test_images/roof_mat_001.jpg | KS F 2805标准测试，轻质材料，适合顶棚应用，防潮性能良好 | 2025-09-02 15:17:45 | 2025-09-02 15:17:45