## sound_insulation_coefficients
id | part_name | material_composition | test_type | manufacturer | test_institution | thickness | weight | test_value_125 | test_value_160 | test_value_200 | test_value_250 | test_value_315 | test_value_400 | test_value_500 | test_value_630 | test_value_800 | test_value_1000 | test_value_1250 | test_value_1600 | test_value_2000 | test_value_2500 | test_value_3150 | test_value_4000 | test_value_5000 | test_value_6300 | test_value_8000 | test_value_10000 | target_value_125 | target_value_160 | target_value_200 | target_value_250 | target_value_315 | target_value_400 | target_value_500 | target_value_630 | target_value_800 | target_value_1000 | target_value_1250 | target_value_1600 | target_value_2000 | target_value_2500 | target_value_3150 | target_value_4000 | target_value_5000 | target_value_6300 | target_value_8000 | target_value_10000 | test_date | test_location | test_engineer | test_image_path | remarks | created_at | updated_at
序号 (*必填) | part_name (*必填) | material_composition (*必填) | test_type (*必填) | manufacturer | test_institution | thickness (*必填) | weight (*必填) | test_value_125 | test_value_160 | test_value_200 | test_value_250 | test_value_315 | test_value_400 | test_value_500 | test_value_630 | test_value_800 | test_value_1000 | test_value_1250 | test_value_1600 | test_value_2000 | test_value_2500 | test_value_3150 | test_value_4000 | test_value_5000 | test_value_6300 | test_value_8000 | test_value_10000 | target_value_125 | target_value_160 | target_value_200 | target_value_250 | target_value_315 | target_value_400 | target_value_500 | target_value_630 | target_value_800 | target_value_1000 | target_value_1250 | target_value_1600 | target_value_2000 | target_value_2500 | target_value_3150 | target_value_4000 | target_value_5000 | target_value_6300 | target_value_8000 | target_value_10000 | 测试日期 | 测试地点 | 测试工程师 | test_image_path | remarks | 创建时间 (*必填) | 更新时间 (*必填)
1 | 前围隔音垫 | 毛毡软层1400g/m²+硬层1200g/m² | vertical | 拓普 | sgmw | 12.80 | 2600.00 | 15.20 | 18.50 | 22.10 | 25.80 | 28.90 | 32.40 | 35.70 | 38.20 | 41.50 | 44.80 | 47.30 | 49.60 | 52.10 | 54.70 | 56.90 | 58.40 | 59.80 | 61.20 | 62.50 | 63.10 | 14.00 | 17.00 | 21.00 | 25.00 | 28.00 | 31.00 | 34.00 | 37.00 | 40.00 | 43.00 | 46.00 | 48.00 | 51.00 | 53.00 | 55.00 | 57.00 | 58.00 | 60.00 | 61.00 | 62.00 |  |  |  | /media/test_photos/test_test.jpg |  | 2025-09-04 03:32:01 | 2025-09-04 03:32:01
2 | 前围隔音垫 | 毛毡软层1400g/m²+硬层1200g/m² | wall_mount | 拓普 | sgmw | 12.80 | 2600.00 | 18.50 | 21.20 | 24.80 | 28.10 | 31.60 | 35.20 | 38.90 | 42.10 | 45.80 | 48.50 | 51.20 | 53.80 | 56.40 | 58.90 | 61.10 | 62.80 | 64.20 | 65.50 | 66.80 | 67.30 | [23 empty] | /media/test_photos/test_test.jpg |  | 2025-09-04 03:32:41 | 2025-09-04 03:32:41